## Engraving
| Application | Brightness | Contrast | White Clip | Conversion Tool | Direction | Quality | Engraving Speed | Laser Mode | S-Min | S-Max | Reference Picture
Basswood Plywood | Engraving | 100 | 100 | 0 | Line to Line Tracing | Horizontal | 10 Lines/mm | 15000 mm/Min | M4 | 0 | 1000
Pine Board | Engraving | 100 | 100 | 0 | Line to Line Tracing | Horizontal | 15 Lines/mm | 20000 mm/Min | M4 | 0 | 1000
Paulownia Board | Engraving | 100 | 100 | 0 | Line to Line Tracing | Horizontal | 10 Lines/mm | 20000 mm/Min | M4 | 0 | 700
Gray Cardboard | Engraving | 100 | 100 | 0 | Line to Line Tracing | Horizontal | 15 Lines/mm | 20000 mm/Min | M4 | 0 | 700
White Cardboard | Engraving | 100 | 100 | 0 | Line to Line Tracing | Horizontal | 10 Lines/mm | 20000 mm/Min | M4 | 0 | 1000
Corrugated Board | Engraving | 100 | 100 | 0 | Line to Line Tracing | Horizontal | 10 Lines/mm | 20000 mm/Min | M4 | 0 | 700
Black Acrylic | Engraving | 100 | 100 | 0 | Line to Line Tracing | Horizontal | 10 Lines/mm | 20000 mm/Min | M4 | 0 | 1000
Acrylonitrile-Butadiene-Styrene | Engraving | 100 | 100 | 0 | Line to Line Tracing | Horizontal | 10 Lines/mm | 10000 mm/Min | M4 | 0 | 1000
Epoxy Board | Engraving | 100 | 100 | 0 | Line to Line Tracing | Horizontal | 10 Lines/mm | 10000 mm/Min | M4 | 0 | 1000
PolyVinyl Chloride | Engraving | 100 | 100 | 0 | Line to Line Tracing | Horizontal | 10 Lines/mm | 20000 mm/Min | M4 | 0 | 600
Leather | Engraving | 100 | 100 | 0 | Line to Line Tracing | Horizontal | 10 Lines/mm | 20000 mm/Min | M4 | 0 | 600
Cork Coaster | Engraving | 100 | 100 | 0 | Line to Line Tracing | Horizontal | 10 Lines/mm | 20000 mm/Min | M4 | 0 | 700
Stainless Nameplate | Engraving | 100 | 100 | 0 | Line to Line Tracing | Horizontal | 10 Lines/mm | 5000 mm/Min | M4 | 0 | 1000
Stainless Steel | Engraving | 100 | 100 | 0 | Line to Line Tracing | Horizontal | 10 Lines/mm | 2000 mm/Min | M4 | 0 | 1000
Scratch Paper | Engraving | 100 | 100 | 0 | Line to Line Tracing | Horizontal | 10 Lines/mm | 10000 mm/Min | M4 | 0 | 150
Ceramics（laser color paper on it） | Engraving | 100 | 100 | 0 | Line to Line Tracing | Horizontal | 20 Lines/mm | 3000 mm/Min | M4 | 0 | 250
Coated Metal Card | Engraving | 100 | 100 | 0 | Line to Line Tracing | Horizontal | 10 Lines/mm | 3000 mm/Min | M4 | 0 | 250
Cowhide Leather Bag | Engraving | 100 | 100 | 0 | Line to Line Tracing | Horizontal | 10 Lines/mm | 20000 mm/Min | M4 | 0 | 600
Phone Case | Engraving | 100 | 160 | 0 | Line to Line Tracing | Horizontal | 10 Lines/mm | 5000 mm/Min | M4 | 0 | 200

## Cutting
| Application | Brightness | Contrast | White Clip | Conversion Tool | Engraving Speed | Laser Mode | S-Min | S-Max | Cutting Times | Reference Picture
3mm Basswood Plywood | Cutting | 100 | 100 | 0 | Voctorize | 500 | M3 | 0 | 1000 | 1
5mm Basswood Plywood | Cutting | 100 | 100 | 0 | Voctorize | 300 | M3 | 0 | 1000 | 1
8mm Basswood Plywood | Cutting | 100 | 100 | 0 | Voctorize | 100 | M3 | 0 | 1000 | 1
10mm Basswood Plywood | Cutting | 100 | 100 | 0 | Voctorize | 150 | M3 | 0 | 1000 | 8
3mm Pine Board | Cutting | 100 | 100 | 0 | Voctorize | 500 | M3 | 0 | 1000 | 1
5mm Pine Board | Cutting | 100 | 100 | 0 | Voctorize | 200 | M3 | 0 | 1000 | 1
8mm Pine Board | Cutting | 100 | 100 | 0 | Voctorize | 100 | M3 | 0 | 1000 | 1
10mm Pine Board | Cutting | 100 | 100 | 0 | Voctorize | 100 | M3 | 0 | 1000 | 2
12mm Pine Board | Cutting | 100 | 100 | 0 | Voctorize | 100 | M3 | 0 | 1000 | 3
15mm Pine Board | Cutting | 100 | 100 | 0 | Voctorize | 100 | M3 | 0 | 1000 | 5
19mm Pine Board | Cutting | 100 | 100 | 0 | Voctorize | 100 | M3 | 0 | 1000 | 8
3mm Paulownia Plank | Cutting | 100 | 100 | 0 | Voctorize | 800 | M3 | 0 | 1000 | 1
5mm Paulownia Plank | Cutting | 100 | 100 | 0 | Voctorize | 300 | M3 | 0 | 1000 | 1
8mm Paulownia Plank | Cutting | 100 | 100 | 0 | Voctorize | 200 | M3 | 0 | 1000 | 1
10mm Paulownia Plank | Cutting | 100 | 100 | 0 | Voctorize | 200 | M3 | 0 | 1000 | 4
12mm Paulownia Plank | Cutting | 100 | 100 | 0 | Voctorize | 200 | M3 | 0 | 1000 | 5
15mm Paulownia Plank | Cutting | 100 | 100 | 0 | Voctorize | 200 | M3 | 0 | 1000 | 6
3mm Gray Cardboard | Cutting | 100 | 100 | 0 | Voctorize | 300 | M3 | 0 | 1000 | 1
6mm Gray Cardboard | Cutting | 100 | 100 | 0 | Voctorize | 200 | M3 | 0 | 1000 | 5
2mm White Cardboard | Cutting | 100 | 100 | 0 | Voctorize | 400 | M3 | 0 | 1000 | 1
3mm White Cardboard | Cutting | 100 | 100 | 0 | Voctorize | 300 | M3 | 0 | 1000 | 1
6mm Corrugated Board | Cutting | 100 | 100 | 0 | Voctorize | 800 | M3 | 0 | 1000 | 1
5mm Black Acrylic | Cutting | 100 | 100 | 0 | Voctorize | 100 | M3 | 0 | 1000 | 3
8mm Black Acrylic | Cutting | 100 | 100 | 0 | Voctorize | 100 | M3 | 0 | 1000 | 4
20mm Black Acrylic | Cutting | 100 | 100 | 0 | Voctorize | 100 | M3 | 0 | 1000 | 11
25mm Black Acrylic | Cutting | 100 | 100 | 0 | Voctorize | 100 | M3 | 0 | 1000 | 15
30mm Black Acrylic | Cutting | 100 | 100 | 0 | Voctorize | 100 | M3 | 0 | 1000 | 17
3mm PolyVinyl Chloride | Cutting | 100 | 100 | 0 | Voctorize | 1000 | M3 | 0 | 1000 | 1
5mm PolyVinyl Chloride | Cutting | 100 | 100 | 0 | Voctorize | 700 | M3 | 0 | 1000 | 1
7mm PolyVinyl Chloride | Cutting | 100 | 100 | 0 | Voctorize | 200 | M3 | 0 | 1000 | 1
1.5mm Leather | Cutting | 100 | 100 | 0 | Voctorize | 300 | M3 | 0 | 1000 | 1
2mm Leather | Cutting | 100 | 100 | 0 | Voctorize | 300 | M3 | 0 | 1000 | 1